## Sheet1
wavelength | Groove Block HR
190 | 10.4
191 | 10.175
192 | 10.175
193 | 10.15
194 | 10.225
195 | 10.4
196 | 10.475
197 | 10.625
198 | 10.775
199 | 10.875
200 | 11.1
201 | 11.5
202 | 11.825
203 | 12.225
204 | 12.725
205 | 13.35
206 | 14.15
207 | 15.125
208 | 16.25
209 | 17.575
210 | 19.175
211 | 20.825
212 | 22.675
213 | 24.65
214 | 26.75
215 | 28.275
216 | 30.175
217 | 32.375
218 | 34.75
219 | 36.95
220 | 39.4
221 | 41.8
222 | 44.075
223 | 47
224 | 49.175
225 | 50.925
226 | 52.5
227 | 53.725
228 | 54.675
229 | 55.075
230 | 55.325
231 | 55.45
232 | 55.45
233 | 55.425
234 | 55.3
235 | 55
236 | 54.9
237 | 54.625
238 | 54.3
239 | 54.2
240 | 54.175
241 | 54.125
242 | 54.15
243 | 54.2
244 | 54.35
245 | 54.625
246 | 55.35
247 | 56.3
248 | 56.925
249 | 57.2
250 | 57.525
251 | 58.575
252 | 59.075
253 | 60.175
254 | 61.225
255 | 62.1
256 | 62.9
257 | 63.875
258 | 65.025
259 | 65.725
260 | 66.55
261 | 67.275
262 | 67.45
263 | 67.55
264 | 68
265 | 68.175
266 | 68.775
267 | 69.1
268 | 69.25
269 | 69.475
270 | 69.875
271 | 70.225
272 | 70.3
273 | 70.325
274 | 70.325
275 | 70.3
276 | 70.325
277 | 70.35
278 | 70.35
279 | 70.35
280 | 70.35
281 | 70.35
282 | 70.375
283 | 70.4
284 | 70.425
285 | 70.4
286 | 70.425
287 | 70.45
288 | 70.375
289 | 70.325
290 | 70.325
291 | 70.325
292 | 70.225
293 | 70.15
294 | 70.125
295 | 70.075
296 | 69.95
297 | 69.925
298 | 69.9
299 | 69.725
300 | 69.65
301 | 69.6
302 | 69.475
303 | 69.4
304 | 69.3
305 | 69.25
306 | 69.15
307 | 69.075
308 | 68.975
309 | 68.95
310 | 68.9
311 | 68.825
312 | 68.7
313 | 68.625
314 | 68.6
315 | 68.35
316 | 68.25
317 | 68.15
318 | 67.85
319 | 67.75
320 | 67.55
321 | 67.425
322 | 67.4
323 | 67.325
324 | 67
325 | 66.875
326 | 66.675
327 | 66.625
328 | 66.5
329 | 66.45
330 | 66.45
331 | 66.325
332 | 66.225
333 | 65.85
334 | 65.775
335 | 65.75
336 | 65.675
337 | 65.625
338 | 65.6
339 | 65.575
340 | 65.55
341 | 65.55
342 | 65.5
343 | 65.45
344 | 65.325
345 | 65.075
346 | 65
347 | 64.975
348 | 65
349 | 64.975
350 | 64.975
351 | 65.025
352 | 65.05
353 | 65.075
354 | 65.1
355 | 65.15
356 | 65.175
357 | 65.125
358 | 65.175
359 | 65.2
360 | 65.275
361 | 65.275
362 | 65.275
363 | 65.3
364 | 65.35
365 | 65.525
366 | 65.625
367 | 65.65
368 | 65.75
369 | 65.875
370 | 66.075
371 | 66.125
372 | 66.1
373 | 66.15
374 | 66.225
375 | 66.225
376 | 66.275
377 | 66.25
378 | 66.175
379 | 65.925
380 | 66
381 | 66.225
382 | 66.3
383 | 66.425
384 | 66.425
385 | 66.425
386 | 66.475
387 | 66.6
388 | 66.675
389 | 66.775
390 | 67.95
391 | 68.625
392 | 68.775
393 | 69.075
394 | 69.475
395 | 69.55
396 | 69.7
397 | 69.975
398 | 70.125
399 | 70.3
400 | 70.35
401 | 70.375
402 | 70.6
403 | 70.65
404 | 70.7
405 | 70.85
406 | 70.875
407 | 70.875
408 | 70.85
409 | 70.725
410 | 70.675
411 | 70.675
412 | 70.65
413 | 70.6
414 | 70.475
415 | 70.2
416 | 70.175
417 | 70
418 | 69.875
419 | 69.675
420 | 69.3
421 | 69.225
422 | 69.2
423 | 69.2
424 | 69.175
425 | 69
426 | 68.825
427 | 68.65
428 | 68.575
429 | 68.425
430 | 68.2
431 | 67.975
432 | 67.775
433 | 67.55
434 | 67.4
435 | 67.25
436 | 67.05
437 | 66.95
438 | 66.775
439 | 66.675
440 | 66.575
441 | 66.35
442 | 66.275
443 | 66.275
444 | 66.275
445 | 66.225
446 | 66.075
447 | 66.025
448 | 65.975
449 | 65.925
450 | 65.925
451 | 65.925
452 | 65.875
453 | 65.85
454 | 65.825
455 | 65.825
456 | 65.875
457 | 66
458 | 66.225
459 | 66.225
460 | 65.925
461 | 65.825
462 | 65.875
463 | 65.95
464 | 66.075
465 | 66.15
466 | 66.2
467 | 66.2
468 | 66.25
469 | 66.275
470 | 66.475
471 | 66.65
472 | 66.875
473 | 66.9
474 | 67.1
475 | 67.35
476 | 67.475
477 | 67.625
478 | 67.725
479 | 68.05
480 | 68.575
481 | 69.375
482 | 70.15
483 | 70.025
484 | 68.975
485 | 68.6
486 | 69
487 | 69.025
488 | 68.775
489 | 69.025
490 | 69.575
491 | 69.55
492 | 68.975
493 | 68.95
494 | 69.3
495 | 69.75
496 | 69.975
497 | 70
498 | 70.025
499 | 70.125
500 | 70.3
501 | 70.475
502 | 70.775
503 | 71
504 | 71.025
505 | 71.05
506 | 71.2
507 | 71.375
508 | 71.45
509 | 71.525
510 | 71.6
511 | 71.625
512 | 71.625
513 | 71.65
514 | 71.825
515 | 72.075
516 | 72.225
517 | 72.225
518 | 72.1
519 | 71.975
520 | 72.025
521 | 72.05
522 | 72.35
523 | 72.55
524 | 72.825
525 | 73
526 | 73.225
527 | 73.3
528 | 72.925
529 | 72.375
530 | 72.15
531 | 72.575
532 | 72.7
533 | 72.625
534 | 72.6
535 | 72.675
536 | 72.725
537 | 72.725
538 | 72.9
539 | 73.475
540 | 73.625
541 | 73.175
542 | 72.575
543 | 72.575
544 | 72.625
545 | 72.675
546 | 72.8
547 | 72.7
548 | 72.65
549 | 72.85
550 | 73.025
551 | 73.25
552 | 73.325
553 | 73.3
554 | 73.275
555 | 73.275
556 | 73.325
557 | 73.45
558 | 73.575
559 | 73.625
560 | 73.775
561 | 73.975
562 | 74.025
563 | 74.025
564 | 74.1
565 | 74.25
566 | 74.25
567 | 74.15
568 | 74.175
569 | 74.15
570 | 74.225
571 | 74.325
572 | 74.325
573 | 74.3
574 | 74.275
575 | 74.275
576 | 74.325
577 | 74.15
578 | 74.1
579 | 74.125
580 | 74.175
581 | 74.25
582 | 74.25
583 | 74.325
584 | 74.45
585 | 74.475
586 | 74.55
587 | 74.625
588 | 74.65
589 | 74.725
590 | 74.725
591 | 74.65
592 | 74.675
593 | 74.825
594 | 74.85
595 | 74.95
596 | 75
597 | 74.975
598 | 74.9
599 | 74.825
600 | 74.8
601 | 74.85
602 | 75.05
603 | 75.225
604 | 75.275
605 | 75.2
606 | 74.9
607 | 74.85
608 | 74.95
609 | 75.025
610 | 75.025
611 | 74.875
612 | 74.875
613 | 74.875
614 | 74.9
615 | 74.95
616 | 75.025
617 | 75.05
618 | 75.1
619 | 75.125
620 | 75.125
621 | 75.2
622 | 75.25
623 | 75.325
624 | 75.35
625 | 75.5
626 | 75.45
627 | 75.45
628 | 75.3
629 | 75.275
630 | 75.275
631 | 75.375
632 | 75.4
633 | 75.425
634 | 75.45
635 | 75.35
636 | 75.35
637 | 75.35
638 | 75.35
639 | 75.425
640 | 75.425
641 | 75.5
642 | 75.525
643 | 75.525
644 | 75.575
645 | 75.575
646 | 75.575
647 | 75.575
648 | 75.6
649 | 75.65
650 | 75.7
651 | 75.75
652 | 75.75
653 | 75.75
654 | 75.75
655 | 75.75
656 | 75.9
657 | 75.925
658 | 75.975
659 | 75.95
660 | 75.875
661 | 75.7
662 | 75.675
663 | 75.675
664 | 75.675
665 | 75.675
666 | 75.725
667 | 75.8
668 | 75.825
669 | 75.825
670 | 75.8
671 | 75.775
672 | 75.775
673 | 75.775
674 | 75.825
675 | 75.875
676 | 75.95
677 | 76.025
678 | 76.15
679 | 76.175
680 | 76.15
681 | 76.1
682 | 76.025
683 | 76
684 | 75.975
685 | 75.975
686 | 76
687 | 76.025
688 | 76.025
689 | 76.025
690 | 76.025
691 | 76.025
692 | 76.1
693 | 76.125
694 | 76.1
695 | 76.15
696 | 76.25
697 | 76.3
698 | 76.4
699 | 76.375
700 | 76.25
701 | 75.975
702 | 75.95
703 | 75.95
704 | 75.95
705 | 75.975
706 | 76
707 | 76.025
708 | 76.05
709 | 76.075
710 | 76.05
711 | 76.075
712 | 76.1
713 | 76.125
714 | 76.15
715 | 76.15
716 | 76.15
717 | 76.15
718 | 76.1
719 | 76.025
720 | 76.025
721 | 76.025
722 | 76.075
723 | 76.1
724 | 76.15
725 | 76.15
726 | 76.2
727 | 76.225
728 | 76.175
729 | 76.05
730 | 76.025
731 | 75.925
732 | 75.875
733 | 75.9
734 | 75.925
735 | 75.9
736 | 75.925
737 | 76
738 | 76.1
739 | 76.125
740 | 76.125
741 | 76.125
742 | 76.15
743 | 76.2
744 | 76.25
745 | 76.275
746 | 76.275
747 | 76.275
748 | 76.325
749 | 76.35
750 | 76.375
751 | 76.35
752 | 76.35
753 | 76.35
754 | 76.35
755 | 76.25
756 | 76.275
757 | 76.3
758 | 76.25
759 | 76.15
760 | 76.175
761 | 76.175
762 | 76.2
763 | 76.3
764 | 76.4
765 | 76.35
766 | 76.275
767 | 76.2
768 | 76.1
769 | 76.1
770 | 76.15
771 | 76.1
772 | 76
773 | 76
774 | 76.225
775 | 76.35
776 | 76.275
777 | 76.275
778 | 76.225
779 | 76.2
780 | 76.225
781 | 76.15
782 | 76.1
783 | 76.25
784 | 76.275
785 | 76.25
786 | 76.125
787 | 76.125
788 | 76.225
789 | 76.2
790 | 76.125
791 | 76.1
792 | 76.05
793 | 76.025
794 | 75.975
795 | 75.925
796 | 75.95
797 | 75.95
798 | 75.975
799 | 76.05
800 | 76.125
801 | 76.175
802 | 76.3
803 | 76.4
804 | 76.475
805 | 76.55
806 | 76.575
807 | 76.625
808 | 76.65
809 | 76.65
810 | 76.6
811 | 76.7
812 | 76.675
813 | 76.55
814 | 76.6
815 | 76.5
816 | 76.575
817 | 76.625
818 | 76.7
819 | 76.775
820 | 77.175
821 | 77.95
822 | 78.025
823 | 77.925
824 | 77.675
825 | 77.25
826 | 77.075
827 | 77.075
828 | 76.975
829 | 76.725
830 | 76.55
831 | 76.65
832 | 76.75
833 | 77.075
834 | 77
835 | 76.8
836 | 76.55
837 | 76.45
838 | 76.175
839 | 76.275
840 | 76.325
841 | 76.425
842 | 76.425
843 | 76.5
844 | 76.45
845 | 76.5
846 | 76.525
847 | 76.525
848 | 76.625
849 | 76.475
850 | 76.3
851 | 76.175
852 | 76.2
853 | 76.3
854 | 76.375
855 | 76.4
856 | 76.45
857 | 76.425
858 | 76.5
859 | 76.45
860 | 76.55
861 | 76.625
862 | 76.825
863 | 76.725
864 | 76.725
865 | 76.825
866 | 76.9
867 | 76.925
868 | 76.95
869 | 76.975
870 | 77.05
871 | 77.025
872 | 76.9
873 | 76.875
874 | 76.875
875 | 76.875
876 | 76.85
877 | 77
878 | 77.05
879 | 77.275
880 | 77.75
881 | 78
882 | 77.825
883 | 77.825
884 | 77.8
885 | 77.4
886 | 76.45
887 | 76.475
888 | 76.475
889 | 76.55
890 | 76.65
891 | 76.65
892 | 76.725
893 | 76.85
894 | 76.825
895 | 76.975
896 | 77.025
897 | 77.025
898 | 76.925
899 | 76.725
900 | 76.7
901 | 76.65
902 | 76.65
903 | 76.775
904 | 77.025
905 | 77.2
906 | 77.15
907 | 77.175
908 | 77.075
909 | 76.775
910 | 76.6
911 | 76.55
912 | 76.6
913 | 76.625
914 | 76.725
915 | 77.1
916 | 77.175
917 | 77.2
918 | 77.25
919 | 77.2
920 | 76.85
921 | 76.7
922 | 76.6
923 | 76.55
924 | 76.525
925 | 76.525
926 | 76.55
927 | 76.475
928 | 76.425
929 | 76.45
930 | 76.5
931 | 76.45
932 | 76.575
933 | 76.625
934 | 76.65
935 | 76.625
936 | 76.575
937 | 76.575
938 | 76.6
939 | 76.65
940 | 76.475
941 | 76.475
942 | 76.35
943 | 76.375
944 | 76.35
945 | 76.45
946 | 76.45
947 | 76.4
948 | 76.425
949 | 76.425
950 | 76.175
951 | 76.05
952 | 75.625
953 | 75.525
954 | 75.4
955 | 75.35
956 | 75.3
957 | 75.3
958 | 75.225
959 | 75.225
960 | 75.225
961 | 75.2
962 | 75.15
963 | 75.15
964 | 75.175
965 | 75.15
966 | 75.15
967 | 75.15
968 | 75.075
969 | 75.025
970 | 74.925
971 | 74.95
972 | 74.925
973 | 74.825
974 | 74.825
975 | 74.85
976 | 74.975
977 | 75.025
978 | 75.05
979 | 75.175
980 | 75.375
981 | 75.475
982 | 75.25
983 | 74.8
984 | 74.8
985 | 74.675
986 | 74.65
987 | 74.55
988 | 74.575
989 | 74.625
990 | 74.775
991 | 74.925
992 | 75.175
993 | 75.525
994 | 75.525
995 | 75.55
996 | 75.6
997 | 75.25
998 | 75.125
999 | 75.025
1000 | 74.975
1001 | 75
1002 | 74.975
1003 | 74.925
1004 | 74.775
1005 | 74.725
1006 | 74.55
1007 | 74.575
1008 | 74.6
1009 | 74.575
1010 | 74.7
1011 | 74.425
1012 | 74.625
1013 | 74.85
1014 | 74.775
1015 | 74.525
1016 | 74.5
1017 | 74.55
1018 | 74.55
1019 | 74.575
1020 | 74.525
1021 | 74.425
1022 | 74.4
1023 | 74.45
1024 | 74.5
1025 | 74.475
1026 | 74.425
1027 | 74.375
1028 | 74.375
1029 | 74.3
1030 | 74.275
1031 | 74.275
1032 | 74.075
1033 | 74
1034 | 73.95
1035 | 74.075
1036 | 74
1037 | 73.925
1038 | 73.925
1039 | 73.875
1040 | 73.75
1041 | 73.8
1042 | 73.5
1043 | 73.65
1044 | 73.65
1045 | 73.675
1046 | 73.725
1047 | 73.75
1048 | 73.725
1049 | 73.75
1050 | 73.8
1051 | 73.825
1052 | 73.8
1053 | 73.825
1054 | 73.9
1055 | 73.95
1056 | 73.9
1057 | 73.925
1058 | 73.975
1059 | 73.875
1060 | 73.9
1061 | 73.775
1062 | 73.675
1063 | 73.625
1064 | 73.525
1065 | 73.5
1066 | 73.35
1067 | 73.3
1068 | 73.375
1069 | 73.375
1070 | 73.3
1071 | 72.925
1072 | 72.975
1073 | 73
1074 | 73.1
1075 | 73.075
1076 | 73.2
1077 | 73.175
1078 | 73.025
1079 | 73.05
1080 | 72.875
1081 | 72.575
1082 | 72.85
1083 | 72.925
1084 | 72.875
1085 | 72.875
1086 | 73.375
1087 | 73.125
1088 | 73.15
1089 | 72.9
1090 | 72.85
1091 | 72.675
1092 | 72.55
1093 | 72.475
1094 | 72.45
1095 | 72.525
1096 | 72.425
1097 | 72.025
1098 | 71.85
1099 | 71.6
1100 | 77.9