## Sheet1
wavelength | No Groove Block
190 | 20.2
191 | 20.1
192 | 20.175
193 | 20.325
194 | 20.6
195 | 20.6
196 | 20.725
197 | 20.75
198 | 20.725
199 | 20.7
200 | 20.8
201 | 21.125
202 | 21.525
203 | 21.9
204 | 22.5
205 | 23.275
206 | 24.2
207 | 25.35
208 | 26.775
209 | 28.425
210 | 30.3
211 | 32.4
212 | 34.7
213 | 37.125
214 | 39.6
215 | 41.55
216 | 43.7
217 | 46.375
218 | 49.325
219 | 51.875
220 | 54.6
221 | 57.15
222 | 59.525
223 | 62.675
224 | 64.675
225 | 66.325
226 | 67.375
227 | 68.1
228 | 68.775
229 | 69
230 | 69.5
231 | 69.65
232 | 69.625
233 | 69.225
234 | 68.15
235 | 67.225
236 | 66.625
237 | 66
238 | 65.275
239 | 64.55
240 | 64.1
241 | 63.75
242 | 63.7
243 | 63.825
244 | 64.2
245 | 64.5
246 | 65.1
247 | 65.825
248 | 67.525
249 | 68.975
250 | 70.025
251 | 71.3
252 | 72.525
253 | 74.125
254 | 75.6
255 | 77.3
256 | 78
257 | 79
258 | 80.1
259 | 81.075
260 | 82.175
261 | 83.45
262 | 85.025
263 | 85.975
264 | 86.4
265 | 86.7
266 | 86.9
267 | 87.2
268 | 87.625
269 | 88.05
270 | 88.125
271 | 88.075
272 | 88.25
273 | 88.625
274 | 88.95
275 | 89.1
276 | 89.1
277 | 89.1
278 | 89.125
279 | 89.3
280 | 89.275
281 | 89.2
282 | 89.25
283 | 89.25
284 | 89.325
285 | 89.45
286 | 89.5
287 | 89.775
288 | 89.975
289 | 90.125
290 | 90.1
291 | 90.15
292 | 90.375
293 | 90.35
294 | 90.4
295 | 90.375
296 | 90.5
297 | 90.65
298 | 90.725
299 | 90.8
300 | 90.875
301 | 90.975
302 | 91.05
303 | 91.125
304 | 91.2
305 | 91.425
306 | 91.525
307 | 91.55
308 | 91.65
309 | 91.775
310 | 92.025
311 | 92.1
312 | 92.35
313 | 92.4
314 | 92.375
315 | 92.425
316 | 92.45
317 | 92.5
318 | 92.5
319 | 92.475
320 | 92.5
321 | 92.575
322 | 92.575
323 | 92.6
324 | 92.65
325 | 92.8
326 | 92.85
327 | 92.85
328 | 92.875
329 | 92.95
330 | 92.95
331 | 92.975
332 | 92.975
333 | 93.025
334 | 93.025
335 | 93.125
336 | 93.2
337 | 93.25
338 | 93.3
339 | 93.3
340 | 93.325
341 | 93.35
342 | 93.45
343 | 93.425
344 | 93.35
345 | 93.425
346 | 93.425
347 | 93.375
348 | 93.375
349 | 93.375
350 | 93.35
351 | 93.375
352 | 93.4
353 | 93.45
354 | 93.325
355 | 93.375
356 | 93.375
357 | 93.375
358 | 93.35
359 | 93.375
360 | 93.375
361 | 93.425
362 | 93.5
363 | 93.35
364 | 93.35
365 | 93.375
366 | 93.375
367 | 93.5
368 | 93.5
369 | 93.45
370 | 93.275
371 | 93.175
372 | 92.975
373 | 92.75
374 | 92.175
375 | 91.875
376 | 91.575
377 | 91.45
378 | 91.4
379 | 91.225
380 | 91.175
381 | 91.15
382 | 91.025
383 | 90.7
384 | 90.55
385 | 90.375
386 | 90.1
387 | 90.125
388 | 90.15
389 | 90.175
390 | 91.275
391 | 92.225
392 | 92.35
393 | 92.525
394 | 92.675
395 | 92.825
396 | 92.9
397 | 93
398 | 93.1
399 | 93.175
400 | 93.2
401 | 93.2
402 | 93.2
403 | 93.2
404 | 93.15
405 | 93.175
406 | 93.25
407 | 93.275
408 | 93.225
409 | 93.2
410 | 93.2
411 | 93.2
412 | 93.15
413 | 93.125
414 | 92.95
415 | 93
416 | 92.9
417 | 92.85
418 | 92.85
419 | 92.825
420 | 92.775
421 | 92.825
422 | 92.825
423 | 92.85
424 | 92.875
425 | 92.9
426 | 92.9
427 | 92.9
428 | 92.9
429 | 92.875
430 | 92.825
431 | 92.825
432 | 92.825
433 | 92.825
434 | 92.75
435 | 92.75
436 | 92.775
437 | 92.875
438 | 92.925
439 | 92.9
440 | 92.875
441 | 92.875
442 | 92.9
443 | 92.95
444 | 92.975
445 | 93
446 | 93.025
447 | 93.025
448 | 93.05
449 | 93.05
450 | 93.2
451 | 93.275
452 | 93.25
453 | 93.275
454 | 93.375
455 | 93.375
456 | 93.425
457 | 93.575
458 | 93.65
459 | 93.7
460 | 93.7
461 | 93.8
462 | 93.75
463 | 93.825
464 | 93.825
465 | 94
466 | 94.15
467 | 94.175
468 | 94.225
469 | 94.25
470 | 94.3
471 | 94.4
472 | 94.6
473 | 94.675
474 | 94.75
475 | 94.825
476 | 94.825
477 | 94.925
478 | 94.95
479 | 95.075
480 | 95.225
481 | 95.625
482 | 95.6
483 | 95.275
484 | 95.3
485 | 95.525
486 | 95.7
487 | 95.675
488 | 95.65
489 | 95.775
490 | 95.85
491 | 95.825
492 | 95.8
493 | 96.225
494 | 96.45
495 | 96.475
496 | 96.45
497 | 96.425
498 | 96.475
499 | 96.6
500 | 96.625
501 | 96.675
502 | 96.675
503 | 96.7
504 | 96.725
505 | 96.7
506 | 96.725
507 | 96.725
508 | 96.725
509 | 96.725
510 | 96.725
511 | 96.75
512 | 96.75
513 | 96.775
514 | 96.8
515 | 96.875
516 | 96.95
517 | 96.85
518 | 96.85
519 | 96.9
520 | 96.9
521 | 96.925
522 | 96.95
523 | 96.95
524 | 96.925
525 | 97
526 | 97.05
527 | 97.025
528 | 96.95
529 | 96.9
530 | 96.95
531 | 97.025
532 | 97.05
533 | 97
534 | 97.075
535 | 97.175
536 | 97.15
537 | 97.175
538 | 97.2
539 | 97.375
540 | 97.275
541 | 97.35
542 | 97.325
543 | 97.35
544 | 97.225
545 | 97.3
546 | 97.2
547 | 97.2
548 | 97.3
549 | 97.275
550 | 97.25
551 | 97.2
552 | 97.225
553 | 97.3
554 | 97.3
555 | 97.35
556 | 97.3
557 | 97.35
558 | 97.275
559 | 97.325
560 | 97.3
561 | 97.3
562 | 97.3
563 | 97.3
564 | 97.35
565 | 97.275
566 | 97.2
567 | 97.2
568 | 97.225
569 | 97.225
570 | 97.3
571 | 97.3
572 | 97.2
573 | 97.2
574 | 97.25
575 | 97.2
576 | 97.175
577 | 97.275
578 | 97.325
579 | 97.3
580 | 97.3
581 | 97.3
582 | 97.325
583 | 97.275
584 | 97.325
585 | 97.35
586 | 97.325
587 | 97.3
588 | 97.275
589 | 97.25
590 | 97.25
591 | 97.25
592 | 97.225
593 | 97.225
594 | 97.225
595 | 97.225
596 | 97.2
597 | 97.2
598 | 97.2
599 | 97.175
600 | 97.2
601 | 97.25
602 | 97.225
603 | 97.175
604 | 97.15
605 | 97.125
606 | 97.125
607 | 97.15
608 | 97.175
609 | 97.15
610 | 97.15
611 | 97.15
612 | 97.175
613 | 97.175
614 | 97.175
615 | 97.15
616 | 97.15
617 | 97.175
618 | 97.175
619 | 97.2
620 | 97.15
621 | 97.125
622 | 97.075
623 | 97.075
624 | 97.05
625 | 97.075
626 | 97.025
627 | 96.95
628 | 96.95
629 | 97
630 | 97
631 | 97.025
632 | 97.025
633 | 97.025
634 | 97
635 | 96.975
636 | 96.975
637 | 96.975
638 | 96.95
639 | 96.925
640 | 97.025
641 | 97.025
642 | 97.025
643 | 97.025
644 | 97
645 | 97.025
646 | 97.025
647 | 97
648 | 97
649 | 97
650 | 97
651 | 97
652 | 97
653 | 97
654 | 97
655 | 97
656 | 97
657 | 96.975
658 | 96.95
659 | 96.925
660 | 96.875
661 | 96.9
662 | 96.925
663 | 96.925
664 | 96.925
665 | 96.9
666 | 96.9
667 | 96.875
668 | 96.875
669 | 96.85
670 | 96.825
671 | 96.85
672 | 96.85
673 | 96.85
674 | 96.85
675 | 96.875
676 | 96.875
677 | 96.85
678 | 96.85
679 | 96.825
680 | 96.825
681 | 96.825
682 | 96.825
683 | 96.85
684 | 96.85
685 | 96.875
686 | 96.875
687 | 96.9
688 | 96.875
689 | 96.8
690 | 96.8
691 | 96.8
692 | 96.8
693 | 96.8
694 | 96.8
695 | 96.725
696 | 96.75
697 | 96.675
698 | 96.525
699 | 96.5
700 | 96.525
701 | 96.575
702 | 96.7
703 | 96.7
704 | 96.725
705 | 96.725
706 | 96.7
707 | 96.7
708 | 96.675
709 | 96.6
710 | 96.6
711 | 96.6
712 | 96.55
713 | 96.575
714 | 96.55
715 | 96.525
716 | 96.5
717 | 96.5
718 | 96.525
719 | 96.475
720 | 96.5
721 | 96.425
722 | 96.375
723 | 96.35
724 | 96.325
725 | 96.325
726 | 96.225
727 | 96.2
728 | 96.15
729 | 96.15
730 | 96.15
731 | 96.075
732 | 96.075
733 | 96.075
734 | 96.075
735 | 96.075
736 | 96.1
737 | 96.15
738 | 96.225
739 | 96.275
740 | 96.325
741 | 96.325
742 | 96.375
743 | 96.375
744 | 96.4
745 | 96.4
746 | 96.425
747 | 96.425
748 | 96.4
749 | 96.45
750 | 96.425
751 | 96.25
752 | 96.225
753 | 96.2
754 | 95.975
755 | 95.975
756 | 96.025
757 | 96
758 | 96.05
759 | 96.025
760 | 96.025
761 | 96.075
762 | 96.075
763 | 96
764 | 96
765 | 96
766 | 96.05
767 | 96.2
768 | 96.25
769 | 96.1
770 | 95.85
771 | 95.85
772 | 95.925
773 | 95.875
774 | 95.85
775 | 95.875
776 | 95.9
777 | 95.9
778 | 95.975
779 | 95.975
780 | 95.925
781 | 95.925
782 | 95.975
783 | 96.1
784 | 96.175
785 | 96.25
786 | 96.275
787 | 96.3
788 | 96.35
789 | 96.4
790 | 96.425
791 | 96.525
792 | 96.625
793 | 96.775
794 | 96.875
795 | 96.85
796 | 96.85
797 | 96.825
798 | 96.7
799 | 96.525
800 | 96.475
801 | 96.425
802 | 96.35
803 | 96.275
804 | 96.15
805 | 96.125
806 | 96.05
807 | 95.95
808 | 95.875
809 | 95.9
810 | 96.025
811 | 96.025
812 | 96.075
813 | 96.05
814 | 95.85
815 | 95.775
816 | 95.675
817 | 95.65
818 | 95.625
819 | 95.575
820 | 95.575
821 | 95.4
822 | 95.65
823 | 95.525
824 | 95.4
825 | 95.5
826 | 95.875
827 | 96.05
828 | 96.05
829 | 96.175
830 | 96.675
831 | 96.9
832 | 96.6
833 | 96.125
834 | 95.85
835 | 95.85
836 | 96.025
837 | 96.1
838 | 96.475
839 | 96.6
840 | 96.55
841 | 96.275
842 | 96.3
843 | 96.2
844 | 96.275
845 | 96.325
846 | 96.275
847 | 96.325
848 | 96.3
849 | 95.975
850 | 95.825
851 | 95.75
852 | 95.65
853 | 95.675
854 | 95.675
855 | 95.725
856 | 95.7
857 | 95.75
858 | 95.7
859 | 95.525
860 | 95.525
861 | 95.5
862 | 95.55
863 | 95.6
864 | 95.775
865 | 95.725
866 | 95.725
867 | 95.775
868 | 95.675
869 | 95.7
870 | 95.725
871 | 95.75
872 | 95.7
873 | 95.675
874 | 95.65
875 | 95.675
876 | 95.7
877 | 95.7
878 | 95.725
879 | 95.9
880 | 96.075
881 | 96.15
882 | 96.025
883 | 95.85
884 | 95.9
885 | 95.975
886 | 97.125
887 | 97.35
888 | 97.3
889 | 97.1
890 | 97.075
891 | 96.825
892 | 96.8
893 | 96.45
894 | 96.375
895 | 96.925
896 | 96.225
897 | 96.3
898 | 96.175
899 | 96.375
900 | 96.6
901 | 96.7
902 | 96.675
903 | 96.7
904 | 96.7
905 | 96.1
906 | 96.075
907 | 96.05
908 | 95.975
909 | 96.75
910 | 97
911 | 96.775
912 | 96.775
913 | 96.7
914 | 96.45
915 | 96.35
916 | 95.85
917 | 95.85
918 | 95.7
919 | 95.85
920 | 96
921 | 96.45
922 | 96.55
923 | 96.6
924 | 96.6
925 | 96.45
926 | 96.375
927 | 96.325
928 | 96.325
929 | 96.3
930 | 96.3
931 | 96.3
932 | 96.2
933 | 96.35
934 | 96.375
935 | 96.225
936 | 96
937 | 95.975
938 | 95.975
939 | 95.925
940 | 95.825
941 | 95.75
942 | 95.975
943 | 96.075
944 | 96.075
945 | 96.125
946 | 96.125
947 | 96.05
948 | 96.075
949 | 96.1
950 | 95.9
951 | 95.775
952 | 95.6
953 | 95.625
954 | 95.675
955 | 95.675
956 | 95.725
957 | 95.7
958 | 95.625
959 | 95.625
960 | 95.575
961 | 95.55
962 | 95.5
963 | 95.5
964 | 95.45
965 | 95.425
966 | 95.425
967 | 95.4
968 | 95.35
969 | 95.275
970 | 95.225
971 | 95.425
972 | 95.4
973 | 95.4
974 | 95.425
975 | 95.775
976 | 95.775
977 | 95.7
978 | 95.85
979 | 95.8
980 | 95.775
981 | 95.85
982 | 95.875
983 | 96.05
984 | 96.225
985 | 95.975
986 | 95.85
987 | 95.825
988 | 95.75
989 | 95.7
990 | 95.725
991 | 95.7
992 | 95.75
993 | 95.6
994 | 95.625
995 | 95.7
996 | 96.075
997 | 96.375
998 | 96.675
999 | 96.575
1000 | 96.425
1001 | 96.35
1002 | 96.225
1003 | 96.175
1004 | 96.075
1005 | 95.85
1006 | 95.775
1007 | 95.775
1008 | 95.8
1009 | 95.85
1010 | 95.85
1011 | 95.875
1012 | 95.75
1013 | 95.825
1014 | 96
1015 | 95.95
1016 | 95.975
1017 | 96
1018 | 95.925
1019 | 95.9
1020 | 95.875
1021 | 95.925
1022 | 95.975
1023 | 95.9
1024 | 95.875
1025 | 95.85
1026 | 95.85
1027 | 95.775
1028 | 95.75
1029 | 95.7
1030 | 95.7
1031 | 95.8
1032 | 95.8
1033 | 95.8
1034 | 95.8
1035 | 95.95
1036 | 95.95
1037 | 95.925
1038 | 95.85
1039 | 95.825
1040 | 95.8
1041 | 95.75
1042 | 95.7
1043 | 95.775
1044 | 95.825
1045 | 95.825
1046 | 95.825
1047 | 95.875
1048 | 95.825
1049 | 95.725
1050 | 95.6
1051 | 95.775
1052 | 95.625
1053 | 95.625
1054 | 95.625
1055 | 95.825
1056 | 96.125
1057 | 95.825
1058 | 95.85
1059 | 95.825
1060 | 95.85
1061 | 95.875
1062 | 95.85
1063 | 95.85
1064 | 95.775
1065 | 95.775
1066 | 95.675
1067 | 95.8
1068 | 95.825
1069 | 95.85
1070 | 95.675
1071 | 95.525
1072 | 95.65
1073 | 95.55
1074 | 95.375
1075 | 95.275
1076 | 95.075
1077 | 95.225
1078 | 95.225
1079 | 95.425
1080 | 95.5
1081 | 95.525
1082 | 95.4
1083 | 95.325
1084 | 95.075
1085 | 94.675
1086 | 94.75
1087 | 94.95
1088 | 95.075
1089 | 95.275
1090 | 95.225
1091 | 94.975
1092 | 94.825
1093 | 94.75
1094 | 94.6
1095 | 94.375
1096 | 94.25
1097 | 94.6
1098 | 94.95
1099 | 94.8
1100 | 95.65