## Sheet1
wavelength | Groove Block H
190 | 9.8
191 | 9.55
192 | 9.55
193 | 9.55
194 | 9.6
195 | 9.725
196 | 9.775
197 | 9.9
198 | 10.025
199 | 10.15
200 | 10.375
201 | 10.675
202 | 11
203 | 11.375
204 | 11.9
205 | 12.45
206 | 13.25
207 | 14.125
208 | 15.225
209 | 16.5
210 | 17.9
211 | 19.375
212 | 21.125
213 | 23.025
214 | 25.05
215 | 26.725
216 | 28.525
217 | 30.575
218 | 32.85
219 | 35.075
220 | 37.4
221 | 39.55
222 | 41.725
223 | 44.25
224 | 46.2
225 | 47.8
226 | 49.1
227 | 50.325
228 | 51.3
229 | 51.75
230 | 51.9
231 | 51.925
232 | 52
233 | 51.925
234 | 51.925
235 | 51.875
236 | 51.6
237 | 51.3
238 | 51.025
239 | 50.775
240 | 50.725
241 | 50.75
242 | 50.775
243 | 50.775
244 | 50.875
245 | 51.225
246 | 51.825
247 | 52.575
248 | 53.2
249 | 53.575
250 | 54.15
251 | 54.925
252 | 55.9
253 | 56.825
254 | 57.875
255 | 58.675
256 | 59.3
257 | 60.225
258 | 61.25
259 | 62.2
260 | 62.85
261 | 63.35
262 | 63.45
263 | 63.95
264 | 64.025
265 | 64.65
266 | 65.275
267 | 65.6
268 | 65.85
269 | 65.95
270 | 66.3
271 | 66.425
272 | 66.575
273 | 66.6
274 | 66.575
275 | 66.6
276 | 66.6
277 | 66.65
278 | 66.7
279 | 66.7
280 | 66.725
281 | 66.775
282 | 66.8
283 | 66.75
284 | 66.8
285 | 66.825
286 | 66.825
287 | 66.9
288 | 66.875
289 | 66.85
290 | 66.875
291 | 66.875
292 | 66.875
293 | 66.875
294 | 66.85
295 | 66.8
296 | 66.775
297 | 66.725
298 | 66.725
299 | 66.7
300 | 66.575
301 | 66.55
302 | 66.45
303 | 66.375
304 | 66.35
305 | 66.3
306 | 66.225
307 | 66.225
308 | 66.2
309 | 66.125
310 | 66.075
311 | 66.025
312 | 66.025
313 | 66
314 | 65.9
315 | 65.8
316 | 65.55
317 | 65.55
318 | 65.55
319 | 65.475
320 | 65.4
321 | 65.4
322 | 65.375
323 | 65.35
324 | 65.3
325 | 65.025
326 | 64.925
327 | 64.825
328 | 64.825
329 | 64.775
330 | 64.825
331 | 64.825
332 | 64.8
333 | 64.75
334 | 64.75
335 | 64.7
336 | 64.775
337 | 64.775
338 | 64.775
339 | 64.775
340 | 64.775
341 | 64.825
342 | 64.875
343 | 64.875
344 | 64.85
345 | 64.825
346 | 64.725
347 | 64.725
348 | 64.75
349 | 64.825
350 | 64.9
351 | 64.95
352 | 64.975
353 | 65
354 | 65
355 | 65.1
356 | 65.2
357 | 65.3
358 | 65.25
359 | 65.4
360 | 65.875
361 | 65.875
362 | 65.6
363 | 65.425
364 | 65.45
365 | 65.525
366 | 65.675
367 | 65.8
368 | 66.075
369 | 66.225
370 | 66.35
371 | 66.45
372 | 66.45
373 | 66.45
374 | 66.475
375 | 66.5
376 | 66.45
377 | 66.475
378 | 66.475
379 | 66.225
380 | 66.25
381 | 66.3
382 | 66.475
383 | 66.45
384 | 66.45
385 | 66.475
386 | 66.5
387 | 66.55
388 | 66.675
389 | 66.7
390 | 67.55
391 | 68.225
392 | 68.625
393 | 68.875
394 | 69.25
395 | 69.25
396 | 69.525
397 | 69.6
398 | 69.65
399 | 69.65
400 | 69.675
401 | 69.675
402 | 69.7
403 | 69.675
404 | 69.675
405 | 69.675
406 | 69.65
407 | 69.65
408 | 69.625
409 | 69.6
410 | 69.6
411 | 69.55
412 | 69.5
413 | 69.45
414 | 69.2
415 | 69.125
416 | 69
417 | 68.975
418 | 68.875
419 | 68.625
420 | 68.475
421 | 68.25
422 | 68.225
423 | 68.175
424 | 68.175
425 | 67.975
426 | 67.95
427 | 67.875
428 | 67.725
429 | 67.65
430 | 67.525
431 | 67.375
432 | 67.275
433 | 67.125
434 | 67
435 | 66.9
436 | 66.9
437 | 66.875
438 | 66.775
439 | 66.675
440 | 66.65
441 | 66.55
442 | 66.45
443 | 66.425
444 | 66.45
445 | 66.45
446 | 66.425
447 | 66.45
448 | 66.35
449 | 66.325
450 | 66.35
451 | 66.4
452 | 66.425
453 | 66.425
454 | 66.425
455 | 66.475
456 | 66.55
457 | 66.8
458 | 67.15
459 | 67.225
460 | 67.075
461 | 66.925
462 | 66.925
463 | 67.025
464 | 67.125
465 | 67.3
466 | 67.4
467 | 67.425
468 | 67.45
469 | 67.625
470 | 67.8
471 | 67.95
472 | 68.075
473 | 68.15
474 | 68.25
475 | 68.6
476 | 68.95
477 | 69.15
478 | 69.175
479 | 69.475
480 | 70
481 | 70.7
482 | 71.275
483 | 71.3
484 | 70.625
485 | 70.125
486 | 70.3
487 | 70.35
488 | 70.1
489 | 70.125
490 | 70.675
491 | 70.775
492 | 70.375
493 | 70.2
494 | 70.575
495 | 70.975
496 | 71.275
497 | 71.3
498 | 71.3
499 | 71.35
500 | 71.35
501 | 71.425
502 | 71.55
503 | 71.675
504 | 71.8
505 | 71.8
506 | 71.9
507 | 71.975
508 | 72.075
509 | 72.125
510 | 72.2
511 | 72.25
512 | 72.25
513 | 72.225
514 | 72.225
515 | 72.4
516 | 72.65
517 | 72.6
518 | 72.525
519 | 72.3
520 | 72.3
521 | 72.35
522 | 72.55
523 | 72.85
524 | 72.9
525 | 73.05
526 | 73.2
527 | 73.3
528 | 72.95
529 | 72.3
530 | 72.225
531 | 72.6
532 | 72.7
533 | 72.6
534 | 72.525
535 | 72.675
536 | 72.7
537 | 72.7
538 | 73.025
539 | 73.3
540 | 73.475
541 | 73.35
542 | 72.775
543 | 72.675
544 | 72.7
545 | 72.8
546 | 72.825
547 | 72.825
548 | 72.775
549 | 72.8
550 | 72.975
551 | 73.075
552 | 73.125
553 | 73.1
554 | 73
555 | 73
556 | 73.05
557 | 73.2
558 | 73.25
559 | 73.3
560 | 73.35
561 | 73.425
562 | 73.375
563 | 73.3
564 | 73.3
565 | 73.425
566 | 73.35
567 | 73.225
568 | 73.175
569 | 73.2
570 | 73.275
571 | 73.325
572 | 73.25
573 | 73.275
574 | 73.175
575 | 73.175
576 | 73.175
577 | 73.125
578 | 73
579 | 73.025
580 | 73.075
581 | 73.125
582 | 73.125
583 | 73.2
584 | 73.2
585 | 73.3
586 | 73.325
587 | 73.375
588 | 73.4
589 | 73.45
590 | 73.425
591 | 73.425
592 | 73.375
593 | 73.4
594 | 73.55
595 | 73.575
596 | 73.65
597 | 73.6
598 | 73.425
599 | 73.35
600 | 73.35
601 | 73.35
602 | 73.45
603 | 73.55
604 | 73.6
605 | 73.55
606 | 73.525
607 | 73.475
608 | 73.5
609 | 73.6
610 | 73.575
611 | 73.45
612 | 73.35
613 | 73.35
614 | 73.35
615 | 73.4
616 | 73.475
617 | 73.475
618 | 73.475
619 | 73.475
620 | 73.475
621 | 73.5
622 | 73.55
623 | 73.575
624 | 73.6
625 | 73.575
626 | 73.625
627 | 73.6
628 | 73.475
629 | 73.475
630 | 73.45
631 | 73.475
632 | 73.525
633 | 73.525
634 | 73.525
635 | 73.525
636 | 73.525
637 | 73.525
638 | 73.475
639 | 73.475
640 | 73.5
641 | 73.575
642 | 73.575
643 | 73.575
644 | 73.575
645 | 73.575
646 | 73.6
647 | 73.625
648 | 73.625
649 | 73.65
650 | 73.65
651 | 73.65
652 | 73.675
653 | 73.65
654 | 73.65
655 | 73.675
656 | 73.725
657 | 73.8
658 | 73.8
659 | 73.825
660 | 73.675
661 | 73.625
662 | 73.575
663 | 73.525
664 | 73.5
665 | 73.5
666 | 73.525
667 | 73.575
668 | 73.625
669 | 73.625
670 | 73.6
671 | 73.6
672 | 73.6
673 | 73.6
674 | 73.625
675 | 73.625
676 | 73.625
677 | 73.625
678 | 73.675
679 | 73.65
680 | 73.65
681 | 73.625
682 | 73.575
683 | 73.475
684 | 73.45
685 | 73.475
686 | 73.475
687 | 73.45
688 | 73.45
689 | 73.475
690 | 73.5
691 | 73.5
692 | 73.5
693 | 73.5
694 | 73.55
695 | 73.65
696 | 73.65
697 | 73.8
698 | 73.85
699 | 73.85
700 | 73.725
701 | 73.675
702 | 73.65
703 | 73.575
704 | 73.575
705 | 73.575
706 | 73.6
707 | 73.6
708 | 73.6
709 | 73.625
710 | 73.625
711 | 73.625
712 | 73.575
713 | 73.55
714 | 73.55
715 | 73.525
716 | 73.525
717 | 73.525
718 | 73.5
719 | 73.5
720 | 73.5
721 | 73.525
722 | 73.525
723 | 73.525
724 | 73.6
725 | 73.575
726 | 73.6
727 | 73.625
728 | 73.725
729 | 73.75
730 | 73.8
731 | 74.025
732 | 74.075
733 | 74.1
734 | 74.05
735 | 74.025
736 | 74.05
737 | 74.025
738 | 74.025
739 | 73.875
740 | 73.775
741 | 73.775
742 | 73.75
743 | 73.7
744 | 73.7
745 | 73.7
746 | 73.7
747 | 73.675
748 | 73.675
749 | 73.675
750 | 73.675
751 | 73.7
752 | 73.7
753 | 73.7
754 | 73.675
755 | 73.55
756 | 73.375
757 | 73.3
758 | 73.325
759 | 73.375
760 | 73.425
761 | 73.35
762 | 73.425
763 | 73.375
764 | 73.45
765 | 73.525
766 | 73.525
767 | 73.5
768 | 73.325
769 | 73.275
770 | 73.3
771 | 73.275
772 | 73.3
773 | 73.35
774 | 73.425
775 | 73.525
776 | 73.45
777 | 73.35
778 | 73.375
779 | 73.4
780 | 73.4
781 | 73.35
782 | 73.325
783 | 73.325
784 | 73.525
785 | 73.65
786 | 73.55
787 | 73.55
788 | 73.425
789 | 73.425
790 | 73.425
791 | 73.35
792 | 73.325
793 | 73.275
794 | 73.225
795 | 73.225
796 | 73.2
797 | 73.175
798 | 73.225
799 | 73.25
800 | 73.35
801 | 73.425
802 | 73.45
803 | 73.575
804 | 73.675
805 | 73.75
806 | 73.775
807 | 73.775
808 | 73.75
809 | 73.75
810 | 73.75
811 | 73.725
812 | 73.725
813 | 73.675
814 | 73.675
815 | 73.675
816 | 73.825
817 | 73.9
818 | 73.9
819 | 73.9
820 | 74.1
821 | 74.375
822 | 74.45
823 | 74.425
824 | 74.425
825 | 74.25
826 | 74.225
827 | 74.175
828 | 74.125
829 | 74.1
830 | 73.85
831 | 73.775
832 | 73.85
833 | 74
834 | 74
835 | 73.95
836 | 73.675
837 | 73.525
838 | 73.575
839 | 73.6
840 | 73.7
841 | 73.725
842 | 73.675
843 | 73.525
844 | 73.475
845 | 73.375
846 | 73.475
847 | 73.55
848 | 73.7
849 | 73.65
850 | 73.55
851 | 73.625
852 | 73.8
853 | 73.65
854 | 73.65
855 | 73.6
856 | 73.6
857 | 73.55
858 | 73.5
859 | 73.4
860 | 73.475
861 | 73.475
862 | 73.5
863 | 73.525
864 | 73.35
865 | 73.4
866 | 73.3
867 | 73.3
868 | 73.3
869 | 73.425
870 | 73.475
871 | 73.65
872 | 73.7
873 | 73.725
874 | 73.825
875 | 73.825
876 | 73.85
877 | 73.9
878 | 73.95
879 | 74.075
880 | 74.3
881 | 74.35
882 | 74.125
883 | 74.2
884 | 74.2
885 | 74.1
886 | 74.05
887 | 74.05
888 | 74.05
889 | 73.925
890 | 73.925
891 | 73.9
892 | 73.925
893 | 74
894 | 74.15
895 | 74.125
896 | 74.15
897 | 74.175
898 | 74.125
899 | 74.125
900 | 73.95
901 | 73.9
902 | 73.85
903 | 73.85
904 | 73.95
905 | 74
906 | 73.925
907 | 74.1
908 | 73.975
909 | 73.75
910 | 73.7
911 | 73.675
912 | 73.65
913 | 73.675
914 | 73.775
915 | 74.175
916 | 74.275
917 | 74.425
918 | 74.025
919 | 74.175
920 | 74.125
921 | 73.875
922 | 73.8
923 | 73.8
924 | 73.75
925 | 73.575
926 | 73.4
927 | 73.425
928 | 73.475
929 | 73.575
930 | 73.6
931 | 73.6
932 | 73.65
933 | 73.6
934 | 73.65
935 | 73.65
936 | 73.7
937 | 73.725
938 | 73.725
939 | 73.725
940 | 73.8
941 | 73.675
942 | 73.65
943 | 73.575
944 | 73.525
945 | 73.625
946 | 73.65
947 | 73.675
948 | 73.65
949 | 73.55
950 | 73.525
951 | 73.4
952 | 73.35
953 | 73.325
954 | 73.325
955 | 73.225
956 | 73.175
957 | 73.15
958 | 73.15
959 | 73.15
960 | 73.075
961 | 73.075
962 | 73
963 | 72.975
964 | 72.925
965 | 72.925
966 | 72.875
967 | 72.875
968 | 72.775
969 | 72.75
970 | 72.75
971 | 72.775
972 | 72.675
973 | 72.675
974 | 72.775
975 | 72.75
976 | 72.8
977 | 72.775
978 | 72.85
979 | 73
980 | 74.275
981 | 74.325
982 | 74.075
983 | 73.875
984 | 73.15
985 | 72.975
986 | 72.725
987 | 72.7
988 | 72.675
989 | 72.625
990 | 72.65
991 | 72.825
992 | 73.9
993 | 73.7
994 | 73.7
995 | 73.675
996 | 73.65
997 | 73.55
998 | 73.55
999 | 73.225
1000 | 73.125
1001 | 73.1
1002 | 72.85
1003 | 72.875
1004 | 72.925
1005 | 72.925
1006 | 72.825
1007 | 72.8
1008 | 72.775
1009 | 72.75
1010 | 72.75
1011 | 72.7
1012 | 72.8
1013 | 72.85
1014 | 72.95
1015 | 73.075
1016 | 72.95
1017 | 73
1018 | 72.925
1019 | 72.775
1020 | 72.7
1021 | 72.725
1022 | 72.525
1023 | 72.425
1024 | 72.425
1025 | 72.35
1026 | 72.4
1027 | 72.4
1028 | 72.35
1029 | 72.35
1030 | 72.25
1031 | 72.2
1032 | 72.25
1033 | 72.075
1034 | 72
1035 | 72.025
1036 | 72
1037 | 71.975
1038 | 72.075
1039 | 72.1
1040 | 72.075
1041 | 71.95
1042 | 71.875
1043 | 71.825
1044 | 71.85
1045 | 71.625
1046 | 71.7
1047 | 71.675
1048 | 71.75
1049 | 71.75
1050 | 71.9
1051 | 71.925
1052 | 71.85
1053 | 71.85
1054 | 72.05
1055 | 72
1056 | 71.9
1057 | 71.925
1058 | 71.875
1059 | 71.875
1060 | 71.95
1061 | 71.75
1062 | 71.625
1063 | 71.6
1064 | 71.525
1065 | 71.45
1066 | 71.4
1067 | 71.4
1068 | 71.225
1069 | 71.325
1070 | 71.35
1071 | 71.325
1072 | 71.275
1073 | 71.35
1074 | 71.275
1075 | 71.25
1076 | 71
1077 | 70.925
1078 | 70.9
1079 | 70.85
1080 | 70.925
1081 | 71.025
1082 | 71.05
1083 | 70.95
1084 | 71
1085 | 71.1
1086 | 70.975
1087 | 70.975
1088 | 70.525
1089 | 70.6
1090 | 70.675
1091 | 70.975
1092 | 71.175
1093 | 71.375
1094 | 71.2
1095 | 71.35
1096 | 71.325
1097 | 71.025
1098 | 70.2
1099 | 70.05
1100 | 79.3