## Sheet1
wavelength | Groove Block
190 | 8.9
191 | 8.625
192 | 8.625
193 | 8.65
194 | 8.7
195 | 8.8
196 | 8.9
197 | 9
198 | 9.1
199 | 9.3
200 | 9.55
201 | 9.775
202 | 10.025
203 | 10.375
204 | 10.775
205 | 11.325
206 | 11.975
207 | 12.875
208 | 13.825
209 | 14.925
210 | 16.125
211 | 17.575
212 | 19.125
213 | 20.85
214 | 22.625
215 | 23.925
216 | 25.5
217 | 27.4
218 | 29.425
219 | 31.425
220 | 33.475
221 | 35.625
222 | 37.65
223 | 39.9
224 | 41.75
225 | 43.1
226 | 44.35
227 | 45.4
228 | 45.725
229 | 46.075
230 | 46.675
231 | 47.5
232 | 47.65
233 | 47.675
234 | 47.5
235 | 47.3
236 | 47.025
237 | 46.6
238 | 46.375
239 | 46.175
240 | 46.1
241 | 45.75
242 | 45.35
243 | 45.325
244 | 45.6
245 | 46.3
246 | 46.575
247 | 46.675
248 | 46.95
249 | 47.975
250 | 49.2
251 | 49.925
252 | 50.325
253 | 50.875
254 | 51.825
255 | 52.7
256 | 53.375
257 | 53.675
258 | 54.175
259 | 54.375
260 | 54.4
261 | 54.775
262 | 56.075
263 | 57.325
264 | 57.525
265 | 57.675
266 | 57.775
267 | 57.55
268 | 57.575
269 | 57.85
270 | 58.05
271 | 58.025
272 | 57.35
273 | 57.45
274 | 58.4
275 | 58.75
276 | 58.7
277 | 58.45
278 | 58.35
279 | 58.375
280 | 58.5
281 | 58.475
282 | 58
283 | 57.75
284 | 58.425
285 | 58.875
286 | 58.6
287 | 58.45
288 | 58.625
289 | 58.875
290 | 58.825
291 | 58.325
292 | 58.325
293 | 58.725
294 | 58.65
295 | 58.25
296 | 58.275
297 | 58.35
298 | 58.35
299 | 59.025
300 | 59.55
301 | 59.5
302 | 59.4
303 | 59.45
304 | 59.65
305 | 59.7
306 | 59.65
307 | 59.425
308 | 59.25
309 | 59.025
310 | 59.2
311 | 59.475
312 | 59.625
313 | 59.825
314 | 59.45
315 | 59.275
316 | 59.875
317 | 60.425
318 | 60.225
319 | 59.925
320 | 59.975
321 | 60.225
322 | 59.9
323 | 59.25
324 | 58.95
325 | 59.65
326 | 60.15
327 | 60.45
328 | 60.7
329 | 60.7
330 | 60.525
331 | 60.3
332 | 60.025
333 | 59.975
334 | 60.45
335 | 60.725
336 | 60.75
337 | 60.65
338 | 60.7
339 | 60.85
340 | 60.825
341 | 60.775
342 | 60.4
343 | 60.175
344 | 60.175
345 | 60.55
346 | 61.2
347 | 61.25
348 | 61.175
349 | 60.875
350 | 60.875
351 | 60.8
352 | 60.55
353 | 60.4
354 | 60.3
355 | 60.3
356 | 60.2
357 | 60.4
358 | 61.25
359 | 61.25
360 | 60.125
361 | 60.35
362 | 61.75
363 | 62.95
364 | 63.175
365 | 63.1
366 | 62.9
367 | 62.825
368 | 62.8
369 | 62.4
370 | 62.15
371 | 61.95
372 | 61.95
373 | 61.425
374 | 60.825
375 | 60.45
376 | 60.225
377 | 60.225
378 | 60.55
379 | 60.775
380 | 60.625
381 | 60.425
382 | 59.875
383 | 59.5
384 | 59.4
385 | 59.375
386 | 59.3
387 | 59.225
388 | 59.375
389 | 59.375
390 | 59.725
391 | 60.125
392 | 61.125
393 | 61.825
394 | 61.9
395 | 62.25
396 | 62.575
397 | 62.4
398 | 62.3
399 | 62.325
400 | 62.325
401 | 62.325
402 | 62.1
403 | 62.025
404 | 61.975
405 | 62.125
406 | 62.6
407 | 62.7
408 | 62.675
409 | 62.4
410 | 62.375
411 | 62.55
412 | 62.75
413 | 62.675
414 | 62.575
415 | 62.55
416 | 62.5
417 | 62.4
418 | 62.35
419 | 62.15
420 | 62.025
421 | 62.025
422 | 62.425
423 | 62.65
424 | 62.75
425 | 62.95
426 | 63.35
427 | 63.5
428 | 63.65
429 | 63.675
430 | 63.675
431 | 63.675
432 | 63.65
433 | 63.65
434 | 63.575
435 | 63.475
436 | 63.5
437 | 63.45
438 | 63.425
439 | 63.4
440 | 63.2
441 | 63.2
442 | 63.5
443 | 63.875
444 | 63.925
445 | 63.925
446 | 63.775
447 | 63.75
448 | 63.95
449 | 64.125
450 | 64.325
451 | 64.45
452 | 64.375
453 | 64.5
454 | 64.775
455 | 64.875
456 | 64.775
457 | 64.575
458 | 64.2
459 | 63.925
460 | 64.2
461 | 65.125
462 | 65.675
463 | 65.7
464 | 65.575
465 | 65.375
466 | 65.375
467 | 65.475
468 | 65.575
469 | 65.675
470 | 65.7
471 | 65.725
472 | 65.675
473 | 65.7
474 | 65.825
475 | 65.9
476 | 65.8
477 | 65.775
478 | 65.825
479 | 65.875
480 | 65.8
481 | 65.175
482 | 64.15
483 | 63.825
484 | 65.225
485 | 66.875
486 | 66.65
487 | 66.475
488 | 66.925
489 | 67.275
490 | 66.9
491 | 66.35
492 | 67.375
493 | 68.4
494 | 68.425
495 | 68.275
496 | 68.05
497 | 68.25
498 | 68.65
499 | 68.675
500 | 68.675
501 | 68.575
502 | 68.275
503 | 68.15
504 | 68
505 | 67.925
506 | 67.775
507 | 67.6
508 | 67.475
509 | 67.375
510 | 67.375
511 | 67.4
512 | 67.55
513 | 67.7
514 | 67.7
515 | 67.45
516 | 67.25
517 | 67.275
518 | 67.8
519 | 68.45
520 | 68.5
521 | 68.4
522 | 68.2
523 | 67.85
524 | 67.375
525 | 67.325
526 | 67.25
527 | 66.825
528 | 67.725
529 | 69.575
530 | 69.8
531 | 68.9
532 | 68.35
533 | 69.225
534 | 69.675
535 | 69.15
536 | 69.125
537 | 69.2
538 | 68.95
539 | 67.925
540 | 67.525
541 | 68.5
542 | 69.6
543 | 70.3
544 | 70.275
545 | 69.85
546 | 69.575
547 | 69.775
548 | 70.125
549 | 70.075
550 | 69.6
551 | 69.275
552 | 69.15
553 | 69.525
554 | 69.625
555 | 69.575
556 | 69.575
557 | 69.55
558 | 69.45
559 | 69.325
560 | 68.6
561 | 67.825
562 | 67.825
563 | 67.65
564 | 67.35
565 | 67.25
566 | 67.325
567 | 67.7
568 | 67.725
569 | 67.675
570 | 67.5
571 | 67.4
572 | 67.45
573 | 67.725
574 | 67.75
575 | 67.85
576 | 68.05
577 | 68.3
578 | 68.4
579 | 68.4
580 | 68.325
581 | 68.175
582 | 68.15
583 | 68.125
584 | 67.975
585 | 68
586 | 67.95
587 | 67.85
588 | 67.725
589 | 67.7
590 | 67.725
591 | 67.85
592 | 67.875
593 | 67.775
594 | 67.5
595 | 67.4
596 | 67.3
597 | 67.375
598 | 68.175
599 | 68.825
600 | 68.55
601 | 68.125
602 | 67.6
603 | 67.175
604 | 67.075
605 | 67.475
606 | 68.325
607 | 68.6
608 | 68.375
609 | 67.925
610 | 68.05
611 | 68.55
612 | 68.575
613 | 68.575
614 | 68.5
615 | 68.475
616 | 68.35
617 | 68.275
618 | 68.225
619 | 68.175
620 | 68.15
621 | 68.15
622 | 68.1
623 | 67.925
624 | 67.7
625 | 67.45
626 | 67.5
627 | 67.8
628 | 68.225
629 | 68.4
630 | 68.425
631 | 68.35
632 | 68.225
633 | 68.075
634 | 68.075
635 | 68.2
636 | 68.3
637 | 68.3
638 | 68.325
639 | 68.325
640 | 68.275
641 | 68.3
642 | 68.275
643 | 68.275
644 | 68.25
645 | 68.2
646 | 68.175
647 | 68.125
648 | 68.1
649 | 68.075
650 | 68.05
651 | 68.05
652 | 68.125
653 | 68.2
654 | 68.2
655 | 68.05
656 | 67.875
657 | 67.425
658 | 67.3
659 | 67.525
660 | 68.3
661 | 68.8
662 | 68.925
663 | 68.85
664 | 68.725
665 | 68.525
666 | 68.4
667 | 68.275
668 | 68.175
669 | 68.2
670 | 68.275
671 | 68.325
672 | 68.325
673 | 68.325
674 | 68.275
675 | 68.225
676 | 68.2
677 | 67.975
678 | 67.725
679 | 67.725
680 | 67.975
681 | 68.475
682 | 68.725
683 | 68.925
684 | 68.925
685 | 68.8
686 | 68.6
687 | 68.575
688 | 68.575
689 | 68.525
690 | 68.525
691 | 68.55
692 | 68.525
693 | 68.5
694 | 68.4
695 | 68.1
696 | 67.85
697 | 67.25
698 | 67
699 | 67.575
700 | 68.725
701 | 69.425
702 | 69.55
703 | 69.525
704 | 69.3
705 | 69.075
706 | 68.825
707 | 68.725
708 | 68.65
709 | 68.65
710 | 68.6
711 | 68.575
712 | 68.525
713 | 68.575
714 | 68.55
715 | 68.575
716 | 68.575
717 | 68.975
718 | 69.35
719 | 69.5
720 | 69.55
721 | 69.525
722 | 69.525
723 | 69.475
724 | 69.45
725 | 69.425
726 | 69.4
727 | 69.375
728 | 69.275
729 | 69.225
730 | 69.15
731 | 69.15
732 | 69.075
733 | 69
734 | 68.975
735 | 69.075
736 | 69.1
737 | 69.1
738 | 69.025
739 | 68.775
740 | 68.7
741 | 68.725
742 | 68.8
743 | 68.75
744 | 68.75
745 | 68.8
746 | 68.8
747 | 68.825
748 | 68.75
749 | 68.75
750 | 68.675
751 | 68.675
752 | 68.65
753 | 68.65
754 | 68.725
755 | 68.75
756 | 68.75
757 | 68.875
758 | 68.825
759 | 68.775
760 | 68.75
761 | 68.525
762 | 68.425
763 | 67.925
764 | 67.225
765 | 67.5
766 | 68.775
767 | 69.65
768 | 69.975
769 | 69.95
770 | 69.9
771 | 69.7
772 | 69.225
773 | 69.175
774 | 69.075
775 | 69.075
776 | 68.925
777 | 68.95
778 | 68.925
779 | 68.925
780 | 68.9
781 | 68.75
782 | 68.7
783 | 68.7
784 | 68.65
785 | 68.6
786 | 68.675
787 | 68.65
788 | 68.75
789 | 69.475
790 | 70.85
791 | 72.425
792 | 73.475
793 | 73.85
794 | 73.8
795 | 73.325
796 | 72.25
797 | 71.375
798 | 70.675
799 | 70.025
800 | 69.35
801 | 68.925
802 | 68.55
803 | 68.3
804 | 68.025
805 | 67.725
806 | 67.525
807 | 67.525
808 | 67.525
809 | 67.525
810 | 67.55
811 | 67.625
812 | 67.75
813 | 67.825
814 | 67.825
815 | 67.825
816 | 67.65
817 | 67.575
818 | 67.45
819 | 66.7
820 | 65.175
821 | 61.825
822 | 60
823 | 62.275
824 | 67.85
825 | 70.9
826 | 70.2
827 | 68.3
828 | 69.5
829 | 71.975
830 | 72.725
831 | 71.85
832 | 68.775
833 | 66.05
834 | 66.325
835 | 68.975
836 | 71.175
837 | 71.95
838 | 71.9
839 | 70.3
840 | 68.775
841 | 68.7
842 | 69.5
843 | 69.975
844 | 70.075
845 | 69.95
846 | 69.65
847 | 69.3
848 | 69.275
849 | 69.175
850 | 69.4
851 | 69.225
852 | 69.225
853 | 68.95
854 | 68.825
855 | 68.85
856 | 69.075
857 | 68.975
858 | 68.65
859 | 68.575
860 | 68.55
861 | 68.575
862 | 68.6
863 | 68.55
864 | 68.5
865 | 68.525
866 | 68.675
867 | 68.65
868 | 68.45
869 | 68.4
870 | 68.375
871 | 68.4
872 | 68.275
873 | 68.225
874 | 68.175
875 | 68.175
876 | 68.15
877 | 68.05
878 | 67.675
879 | 66.675
880 | 64.6
881 | 60.9
882 | 59.525
883 | 62.075
884 | 69.3
885 | 73.7
886 | 75
887 | 74.9
888 | 73.825
889 | 72.975
890 | 71.8
891 | 70.725
892 | 70.35
893 | 69.5
894 | 68.375
895 | 65.8
896 | 64.975
897 | 67.225
898 | 70.975
899 | 72.55
900 | 72.675
901 | 72.45
902 | 71.45
903 | 70.025
904 | 66.65
905 | 63.45
906 | 65.625
907 | 69.975
908 | 73.2
909 | 73.6
910 | 73
911 | 71.7
912 | 70.6
913 | 69.7
914 | 68.575
915 | 66.6
916 | 62.425
917 | 62.275
918 | 67.075
919 | 71.7
920 | 73.6
921 | 73.775
922 | 73.325
923 | 72.65
924 | 72.15
925 | 72
926 | 71.65
927 | 71.275
928 | 71.175
929 | 70.6
930 | 70.1
931 | 69.625
932 | 69.575
933 | 69.625
934 | 69.55
935 | 69.3
936 | 68.8
937 | 67.575
938 | 67.1
939 | 67.6
940 | 69.35
941 | 70.05
942 | 70.425
943 | 70.75
944 | 70.475
945 | 70.05
946 | 70.05
947 | 70.125
948 | 70.1
949 | 70.125
950 | 70.05
951 | 69.75
952 | 69.975
953 | 70.95
954 | 71.225
955 | 71.375
956 | 71.425
957 | 71.35
958 | 71.125
959 | 70.8
960 | 70.6
961 | 70.55
962 | 70.425
963 | 70.175
964 | 70.075
965 | 69.625
966 | 69.125
967 | 68.45
968 | 67.9
969 | 68.2
970 | 69.025
971 | 69.625
972 | 70.2
973 | 70.3
974 | 70.3
975 | 70.175
976 | 69.875
977 | 69.175
978 | 67.8
979 | 65.625
980 | 67.125
981 | 72.725
982 | 75.425
983 | 76.275
984 | 76.35
985 | 75
986 | 73.7
987 | 72.675
988 | 71.825
989 | 71.2
990 | 70.7
991 | 69.45
992 | 65.825
993 | 65.05
994 | 69.9
995 | 75.075
996 | 77.45
997 | 77.675
998 | 77.175
999 | 76.325
1000 | 75.175
1001 | 74.175
1002 | 74.075
1003 | 73.1
1004 | 73.15
1005 | 73.2
1006 | 73.3
1007 | 73.35
1008 | 73.225
1009 | 73.2
1010 | 73.125
1011 | 73
1012 | 72.875
1013 | 73.275
1014 | 74.025
1015 | 74.225
1016 | 74.45
1017 | 74.725
1018 | 74.775
1019 | 74.925
1020 | 74.925
1021 | 74.85
1022 | 74.85
1023 | 74.85
1024 | 74.775
1025 | 74.8
1026 | 74.8
1027 | 74.825
1028 | 74.875
1029 | 74.825
1030 | 74.875
1031 | 74.95
1032 | 75.1
1033 | 75.175
1034 | 75.25
1035 | 75.35
1036 | 75.5
1037 | 75.475
1038 | 75.475
1039 | 75.55
1040 | 75.65
1041 | 75.8
1042 | 76.15
1043 | 76.25
1044 | 76.275
1045 | 76.45
1046 | 76.55
1047 | 76.625
1048 | 76.625
1049 | 76.7
1050 | 76.925
1051 | 76.975
1052 | 77.1
1053 | 77.15
1054 | 77.425
1055 | 77.825
1056 | 78.175
1057 | 78.475
1058 | 78.55
1059 | 78.55
1060 | 78.925
1061 | 79.175
1062 | 79.4
1063 | 79.475
1064 | 79.575
1065 | 79.675
1066 | 79.925
1067 | 79.95
1068 | 80.025
1069 | 80.1
1070 | 80.125
1071 | 80.3
1072 | 80.5
1073 | 81.125
1074 | 81.15
1075 | 81.225
1076 | 81.4
1077 | 81.45
1078 | 81.45
1079 | 81.65
1080 | 81.875
1081 | 82
1082 | 82.125
1083 | 82.15
1084 | 82.725
1085 | 83.05
1086 | 83.275
1087 | 83.525
1088 | 83.625
1089 | 83.675
1090 | 83.325
1091 | 83.375
1092 | 83.4
1093 | 83.5
1094 | 83.65
1095 | 83.8
1096 | 83.775
1097 | 83.4
1098 | 83.3
1099 | 83.1
1100 | 85.625